## Table 1 - Anal. Methods
Table 1: Comparison of XPS and ToF-SIMS as methods for surface analysis
| XPS | ToF-SIMS
Probe Beam | Photons | Ions
Analysis Beam | Electrons | Ions
Spatial Resolution* | > 1 µm | 0.1 µm
Sampling Depth | 0.5 – 7.5 nm | <2 nm
Detection Limit | 0.01 -0.1 atom % | ppb
Quantification | Excellent (semi quantitative) | Challenging (matrix effects)
Information Content | Elemental Chemical bonding | Elemental Molecular
Organic Analysis | Excellent | Excellent in static mode
* specified by the manufacturer