## Table 2 - Compar Prep Methods
Table 2: Comparison of various methods for sample preparation described in this paper
Method | Suitable for | Gives | Advantages | Disadvantages | Caution | Controls | Check
Dialysis | Purification | Removal of stabilisers/ impurities | Simple, low effort, no complicated equipment | Lack of control over process | May cause damage to nanoparticles | Time | Damage to nanoparticles (SEM)
Centrifugation/re-dispersion | Purification | Removal of stabilisers/ impurities | More control over process, simultaneous concentration | Labour-intensive, requires centrifuge | May cause aggregation or agglomeration | Centrifuge rotation speed, quantity of solvent | Agglomeration/ aggregation/ damage to nanoparticles (SEM)
Drop casting (suspension) | Conductive NPs without sensitive outer layer | Relatively thick coated spot | Simple, no complicated equipment | Can give inhomogeneous thickness, time-intensive | Suspension preparation may damage sensitive NP shells | Suspension concentration, solvent (substrate wettability) | Coverage (light microscopy/XPS)
spin coating (suspension) | Conductive or non-conductive NPs without sensitive outer layer | Thin homogeneous layer, or single particles | Consistent settings | Requires experimental determination of optimal parameters | Filter out dust/impurities, coverage may be inconsistent | Concentration, spin coating parameters, solvent | Pre-filtration, Coverage, layer thickness (SEM/XPS)
"stick and go" (powder) | Inorganic conductive and non-conductive NPS with sensitive outer layer | Powder spot on adhesive | Simple, low effort, no complicated equipment, | Unsuitable for organic or C-containing NPs, Inconsistent film thickness | Danger of NP release into instruments | Fixation of NPs onto adhesive | Stability under high vacuum conditions
deposition in hole of a stub (powder) | XPS analysis; conductive/non-conductive organic or inorganic particles | Lightly pressed nanoparticle sample | No contact with other materials | No secure fixation of NPs; unsuitable for ToF-SIMS | Dager of NP release into instruments | None | Lightly tilt to the side, to ensure powder is compacted
Pressed pellets (powder) | Conductive and non-conductive NPS, polymeric NPs | Solid pellet | Enables analysis of polymeric NPs as powder | May damage or contaminate NP surface | Materials should be cleaned thoroughly to avoid surface contamination; may damage surface | Size, pressure, time | Stability under high vacuum conditions
Cryo-fixation (suspension) | NP suspensions with sensitive ligand layer; biological samples | Solid sample | Conserves morphology, native biological state and corona, reduces coffee ring effect | Sophisticated and expensive preparation and sample handling, requires skilled user | high degree of skills required for sample handling and sample storage | Concentration, droplet size, temperature | Preservation of vitrification