## Sheet1
Value | AuNP (nm)
| 5 | 20 | 40 | 60 | 100 | Unknown
Range λmax | 1.45 | 1 | 3 | 2 | 4.66 | 2.4
Range Aumax | 0.12 | 0.11 | 0.13 | 0.13 | 0.12 | 0.21
Mean λmax | 517.7 ± 0.59 | 524.6 ± 0.45 | 527.8 ± 1.13 | 535.3 ± 0.74 | 572 ± 2.00 | 549.7 ± 0.85
Mean Aumax | .395 ± 0.048 | .497 ± 0.050 | .509 ± 0.057 | .689 ± 0.055 | .472 ± 0.051 | .661 ± 0.101