## Sheet1
Storage time (day) | Weight loss (wt%)
| WE | Ag/TiO2-CS0 | Ag/TiO2-CS1 | Ag/TiO2-CS2 | Ag/TiO2-CS3
6 | 0.78±0.09c | 0.69±0.09c | 0.53±0.12a | 0.49±0.21a,b | 0.48±0.06a
11 | 1.85±0.13b | 1.54±0.18c | 1.34±0.15a | 1.28±0.13a,b | 1.26±0.21a
16 | 2.53±0.21b | 2.34±0.27c | 1.95±0.21b | 1.93±0.35a | 1.89±0.38a
21 | 4.01±0.25c | 3.63±0.32b | 3.21±0.09b | 3.18±0.22a | 3.09±0.16a
26 | 4.86±0.34b | 4.18±0.25b | 4.09±0.39b | 4.05±0.29a | 3.98±0.21a,b
31 | 5.62±0.41a | 5.01±0.51b | 4.76±0.48a | 4.69±0.17a | 4.58±0.35a
In the same row with different superscriped letters are significantly different.