## Sheet1
Storage time (day) | Haugh Unit
| WE | Ag/TiO2-CS0 | Ag/TiO2-CS1 | Ag/TiO2-CS2 | Ag/TiO2-CS3
6 | 73.23±0.68c | 80.32±0.59b | 83.34±0.12a,b | 81.60±1.41a | 77.06±0.35a
11 | 69.86±3.25c | 75.64±1.27b | 77.18±2.45a,b | 76.05±3.13a,b | 74.32±1.41a
16 | 67.31±2.43b | 73.88±2.06b | 75.36±1.34a | 75.61±2.15a | 71.53±2.18a
21 | 62.93±5.32c | 71.06±3.88c | 73.20±3.09a | 72.94±3.52a | 69.35±1.34a,b
26 | 58.55±2.89b | 69.85±1.53c | 71.85±2.39a | 70.34±4.19a,b | 66.21±2.10a
31 | 55.24±3.04a | 65.26±0.51a | 69.31±3.18a | 68.96±1.17a | 62.64±4.03a
In the same row with different superscripted letters are significantly different