## Sheet1
Table 1
Unit | Shift δ (1H)(13C) | Linkage | Shift δ (1H)(13C)
| [ppm] |  | [ppm]
S2,6 | (6.95–6.46)(106.8–101.9) | α β-O-4 | (5.08–4.69)( 75.8–69.9)
G2 | (7.12–6.72)(113.4–108.7) | α β-β | (4.72–4.58)(87.46–84.0)
G5 | (7.04–6.51)(117.8–113.4) | β β-β | (3.35–3.11)(62.0–57.9)
H2,6 | (7.01–6.8)(129.1–123.2) | γ β-β 1 | (4.26–4.09)(73.0–70.0)
|  | γ β-β 2 | (3.87–3.71)(73.0–70.0)
|  | α β-5 | (5.51–5.41)(88.8–86.6)
|  | β β-5 | (3.52–3.42)(54.0–52.1)
|  | γ β-5 | (3.80–3.67)(64.1–62.1)