## Table 1
Dye & Structure | Melting Point (°C) | Mass ratio (Dye/Methanol) in stock solution | Images of Resulting Aerogels
Fluorescein | 315 | 0.05% g /g
Rhodamine B | 165 | 0.075% g/g
Rhodamine 6G | 290 | 0.16% g/g

## Table 2
Step | Temperature (°F, °C) | T-Rate (°F/min, °C/min) | Force (Kip, kN) | F-Rate(Kip/min, kN/min) | Dwell (min) | Step Duration (min)
1 | 90, 32 | 200, 111 | 55, 245 | 600, 2700 | 30 | 30
2 | 550, 288 | 2, 1.1 | 55, 245 | -- | 55 | 285
3 | 550, 288 | -- | 1, 4.5 | 1, 4.5 | 15 | 70
4 | 90, 32 | 2, 1.1 | 1, 4.5 | -- | 0 | 230

## Table 3
Parameter | Values
Maximum Speed | 8.9 cm/s (vector mode)
208 cm/s (raster mode)
Maximum Power | 50 W
Frequency Range | 1 - 5000 Hz
Print Resolution | 75 - 1200 DPI

## Table 4
Percent Speed | Speed (cm/s) | Cut Depth (mm)
3 | 0.27 | 12.8
5 | 0.45 | 12.2
8 | 0.71 | 10.4
10 | 0.89 | 10.2
20 | 1.78 | 7
30 | 2.67 | 6.2
40 | 3.56 | 5.2
50 | 4.45 | 4.6
60 | 5.34 | 4.3
70 | 6.23 | 3.7
80 | 7.12 | 3.4
90 | 8.01 | 2.8
100 | 8.9 | 3