## Table 1
Dye & Structure | Melting Point (°C) | Mass ratio (Dye/Methanol) in stock solution | Images of Resulting Aerogels
Fluorescein | 315 | 0.05% g /g
Rhodamine B | 165 | 0.075% g/g
Rhodamine 6G | 290 | 0.16% g/g