## Sheet1
Step | Temperature (°F, °C) | T-Rate (°F/min, °C/min) | Force (Kip, kN) | F-Rate(Kip/min, kN/min) | Dwell (min) | Step Duration (min)
1 | 90, 32 | 200, 111 | 55, 245 | 600, 2700 | 30 | 30
2 | 550, 288 | 2, 1.1 | 55, 245 | -- | 55 | 285
3 | 550, 288 | -- | 1, 4.5 | 1, 4.5 | 15 | 70
4 | 90, 32 | 2, 1.1 | 1, 4.5 | -- | 0 | 230