## Sheet1
Sample | pHa | Calcimeter measurement (g,CaCO3(eqv)/kg,soil) | Ca concentration from ICP-MS (mg,Ca/kg,soil)b
Control (no amendment) | 6.42 ± 0.05 | 4.5 ± 0.5 | 9566.6 ± 86.8
Wollastonite amended soil | 7.57 ± 0.04 | 21.9 ± 0.1 | 66044.1 ± 534.6
aThe pH of the samples was determined using a 1:5 ratio of soil and 0.01M CaCl2 solution, followed by 30 min shaking and 1 h settling time before taking the pH measurement of the clear supernatant (Pansu and Gautheyrou, 2006).
bThe samples were microwave digested in concentrated HNO3 prior to ICP-MS analysis; the use of HF is often recommended for digesting soils and silicates, but is avoided here to reduce the safety risk of the analysis (HF is a very toxic chemical that requires extreme care and appropriate handling).