## Sheet1
Sample | Dopant | aCa | aSn | fCa | fSn | cx (x = Eu or Y)
Ca1.9Eu0.2Sn0.9O4 | Eu | 1.71±0.001 | 0.083±0.001 | 0.57±0.001 | 0.43±0.002 | 0.061±0.001
Ca1.8Eu0.2Y0.2Sn0.8O4 | Eu | 0.162±0.001 | 0.077±0.001 | 0.78±0.003 | 0.22±0.008 | 0.088±0.006
| Y | 0.040±0.002 | 0.265±0.009 | 0.28±0.002 | 0.72±0.001 | 0.118±0.004