## Table 2
Fiberboard number | 1 | 2 | 3 | 4 | 5 | 6 | 7 | 8 | 9 | 10 | 11 | 12
Raw material | ERF | P3 | ERF | P1 | P2 | P3 | ERF | P1 | P2 | P3 | OFS | OFS plus 25% (w/w) of plasticized linseed cake
Mold temperature (°C) | 200 | 200 | 200 | 200 | 200 | 200 | 200 | 200 | 200 | 200 | 200 | 200
Molding time (s) | 150 | 150 | 150 | 150 | 150 | 150 | 150 | 150 | 150 | 150 | 150 | 150
Applied pressure (MPa) | 10 | 10 | 20 | 20 | 20 | 20 | 30 | 30 | 30 | 30 | 30 | 30