## Table 3
Material | OFS27 | ERF
Moisture (%) | 8.4 ± 0.2 | 8.3 ± 0.2
Minerals (% of the dry matter) | 2.0 ± 0.1 | 2.0 ± 0.1
Cellulose (% of the dry matter) | 45.6 ± 0.4 | 44.3 ± 0.4
Hemicelluloses (% of the dry matter) | 22.4 ± 0.1 | 22.8 ± 0.1
Lignins (% of the dry matter) | 25.1 ± 0.6 | 23.7 ± 0.5
Water-soluble components (% of the dry matter) | 4.1 ± 0.1 | 4.3 ± 0.1