## Table 5
Material | Fibre length (µm) | Fiber diameter (µm) | Aspect ratio | Fines (%)
OFS27 | 5804 ± 4013 | 1107 ± 669 | 6 ± 6 | n.d.
ERF | 559 ± 27 | 20.9 ± 0.2 | 27 ± 2 | 56 ± 2