## Table 6
Fiberboard number | 1 | 2 | 3 | 4 | 5 | 6 | 7 | 8 | 9 | 10 | 11 | 12
Bending properties
Thickness (mm) | 4.18 ± 0.07 | 5.03 ± 0.14 | 3.73 ± 0.11 | 3.88 ± 0.01 | 4.12 ± 0.02 | 4.56 ± 0.06 | 3.62 ± 0.12 | 3.81 ± 0.09 | 4.06 ± 0.12 | 4.37 ± 0.12 | 3.99 ± 0.07 | 4.69 ± 0.25
Density (kg/m3) | 1051 ± 16 | 1165 ± 78 | 1191 ± 59 | 1241 ± 34 | 1256 ± 41 | 1248 ± 37 | 1213 ± 54 | 1268 ± 17 | 1274 ± 23 | 1253 ± 32 | 1069 ± 19 | 1181 ± 40
Flexural strength (MPa) | 11.6 ± 1.0 | 13.3 ± 1.4 | 16.6 ± 1.4 | 20.9 ± 2.2 | 25.5 ± 1.9 | 22.6 ± 2.1 | 21.7 ± 1.9 | 24.4 ± 1.8 | 23.5 ± 2.1 | 24.1 ± 2.5 | 3.6 ± 0.4 | 10.7 ± 0.9
Elastic modulus (MPa) | 2474 ± 138 | 2039 ± 227 | 2851 ± 295 | 3827 ± 303 | 4272 ± 396 | 3806 ± 260 | 3781 ± 375 | 4612 ± 285 | 3947 ± 378 | 4014 ± 409 | 1071 ± 98 | 2695 ± 370
Shore D surface harness (°) | 70.7 ± 2.2 | 69.0 ± 3.0 | 70.6 ± 1.9 | 70.5 ± 2.2 | 70.3 ± 2.0 | 71.1 ± 1.8 | 69.0 ± 2.7 | 70.8 ± 2.0 | 70.0 ± 2.2 | 71.0 ± 1.7 | 61.4 ± 4.8 | 61.8 ± 3.6
Internal bond strength (MPa) | n.d. | n.d. | n.d. | n.d. | n.d. | n.d. | n.d. | n.d. | n.d. | 0.70 ± 0.05 | n.d. | n.d.
Water sensitivity after immersion in water during 24 h
Thickness swelling (%) | 139.5 ± 14.3 | 135.4 ± 10.9 | 76.1 ± 6.8 | 73.1 ± 1.8 | 82.3 ± 5.6 | 90.5 ± 3.9 | 64.0 ± 4.2 | 87.1 ± 5.6 | 100.1 ± 4.4 | 77.7 ± 2.2 | 159.9 ± 11.1 | 179.8 ± 16.3
Water absorption (%) | 145.4 ± 10.0 | 143.1 ± 16.2 | 66.5 ± 6.3 | 65.2 ± 3.5 | 69.1 ± 2.2 | 83.0 ± 5.0 | 54.4 ± 1.6 | 59.8 ± 1.1 | 86.3 ± 6.7 | 63.3 ± 1.7 | 156.8 ± 5.9 | 150.1 ± 7.0