## Sheet1
MIC (µg/mL)
Test sample | S. aureus | S. epidermis | E. coli | P. aeruginosa
DOX | <4 | <4 | <8 | <16
CS | <64 | <64 | <128 | <128
CL scaffold extract | <64 | <64 | <128 | <128
DOX-CL scaffold extract | <2 | <2 | <4 | <4