## Sheet1
| Priming | Formulation
Volume (mL) | 2 | 1.37
Flow Rate Ratio (Aqueous:EtOH) | 3:1 | 3:1
Total Flow Rate (mL/min) | 12 | 4
Left Syringe Size (mL) | 3 | 3
Right Syringe Size (mL) | 1 | 1
Start Waste Volume (mL) | 0.35 | 0.25
End Waste Volume (mL) | 0.05 | 0.05