## Sheet1
| Unit | Neat Flake | Baked Foam | Lyophilised Foam
Crystallinity | % | 88 | 74 | 58
Crystal size | nm | 6.5 | 4.4 | 4.4
Surface Area | m2/g | 12.6 ± 2.1 | 43.1 ± 0.2 | 73.9 ± 0.2
Cu Uptake | mg/g | 13.8 ± 2.9 | 48.6 ± 1.9 | 73.1 ± 2.0
Cu Uptake | atom/nm2 | 10.5 ± 2.8 | 10.7 ± 0.4 | 9.4 ± 0.3