## Sheet1
Table 1 Membranes properties: Summary of both cation-exchange and anion-exchange membrane properties.
Specification | Unit | CEM | AEM
Swelling degree | % | 5±1 | 1±0.5
Charge density or Ion exchange capacity | meq/g | 1.8 | ~1.6
Mechanical properties (Tensile strength) | MPa | >40 | 40-50
Elongation to Break | % | ~42 | 30-50
Young Modulus (MPa) |  | 1500±100 | 1000-1500
Conductivity at room temperature | S/cm | ~0.03 | ~0.025
Permselectivity | % | 98-99 | 94-96
Thickness | μm | 50±2 | 50±3
Solvent | - | Dimethylacetamide (DMAc) | N-methyl-2-pyrrolidone (NMP)