## Sheet1
# | Component | Evolved gases | Reaction mechanism | References
1 | p-SEI | CO2 | (R-OCO2Li)2 → (R-O-Li)2 + 2CO2(g) | 39
2 | p-SEI | CO2 | ROCO2Li +HF(g) → ROH(s) + CO2(g) + LiF(s) | 40
2 ROCO2Li + H2O(g) → 2 ROH(s) + Li2CO3(s) + CO2(g)
3 | p-SEI | CO2, O2, ethylene | (CH2OCO2Li)2 → Li2CO3(s)+C2H4(g) +CO2(g)+½O2(g) | 33,41,42
4 | p-SEI+Li | ethylene | (CH2OCO2Li)2 + 2Li → 2 Li2CO3(s) +C2H4(g) | 33,41,42
5 | p-SEI+Li | No gas | (CH2OCO2Li)2 + 2Li → (COOLi)2(s) + (CH2OLi)2(s) | 43,44
2CH3OCO2Li + 2Li → (COOLi)2(s) + 2 CH3Oli(s)
6 | s-SEI+LiPF6 | POF3 or No gas | (R-O-Li)2 + PF5 (or LiPF6) → (2)LiF + Li-O-R-F + POF3(g) | 39,45
POF3(g)+2xLi → LixPOF3-x(s) + xLiF(s)
7 | s-SEI+LiPF6 | CO2 | LiPF6 + 2Li2CO3 → 2CO2 + 4LiF +F2PO2Li | 46
8 | Li+Solvent | CO2 | 2 Li(C6) + 2 EC → Li-O-(CH2)4-O-Li(s) + 2 CO2(g) | 39
9 | Li+Solvent (EC) | ethylene | C3H4O3+2Li(C6) → Li2CO3(s)+C2H4(g) | 41
10 | Li+Solvent (DMC) | propylene | C3H6O3 + 2Li (C6) → Li2CO3(s) +C2H6(g) | 41
11 | CMC binder | CO2, H2O | CMC → levoglucosan(s) + CO2(g) + H2O(g) | 47
12 | CMC binder + Li | H2 | CMC-OH + Li+ +e-→ CMC-Oli(s) + ½ H2(g) | 40
Table 1: Anode decomposition reactions (at elevated temperature) identified in literature. EC: Ethylene carbonate,
CMC: carboxymethylcellulose, R: low-molecular-weight alkyl group, SEI: solid electrolyte interface,
p-SEI stands for the primary SEI developed during electrochemical cycling and s-SEI for secondary SEI, which may form at elevated
temperature at the beginning of TR. Ethylene carbonate (EC) and dimethyl carbonate (DMC) are the solvents used in the electrode.
Carboxymethyl cellulose (CMC) is the binder material. This table is reproduced with permission from Reference48.