## Sheet1
| Total | Peak I. | Peak II. | Peak III.
h, Heat release (J/g) | -553.05 (55.81) | -100.02 (17.43) | -212.90 (19.29) | -189.02 (17.49)
E, Activation energy (J 10-19) | - | 2.35 (0.30) | 3.41 (0.13) | 4.80 (0.40)
A, Frequency factor (s-1) | - | 3.22 (0.93) 1010 | 3.78 (0.30) 1012 | 1.30 (0.20) 1016
Table 10: Determined thermal triplets and standard error of the delithihated NMC(111) decomposition reactions.
Standard error appears in brackets. Kissinger method was used to calculate the kinetic parameters (heat release, activation energy, and frequency factor)
and their uncertainties. This table is reproduced with permission from Reference48.