## Sheet1
# | Components | Evolved gases | Reaction mechanism | References
13 | NMC | O2 | LixNi1/3Co1/3Mn1/3O2 → LixNi1/3Co1/3Mn1/3O2-y(s)＋1/2yO2(g) | 36,49
14 | Carbon (additive) | CO2 | C+O2 → CO2(g)
15 | NMC, HF (from LiPF6) | H2O | Li(1−x)Ni1/3Mn1/3Co1/3O2 + 4 (1−x) HF → | 50
(3x−1) Ni1/3Mn1/3Co1/3O2(s) + 2 (1−x) H2O(g) + (1−x) MnF2(s) + 2 (1−x) LiF(s) + 2 (1−x) Ni0.5Co0.5O2(s)
Table 2: Identified decomposition reactions of NMC(111) de-lithiated cathode.
NMC: Lithium Nickel Manganese Cobalt, HF: Hydrofluoric acid.
This table is reproduced with permission from Reference48