## Sheet1
# | Components | Evolved gases | Reaction mechanism | References
16 | C3H4O3 | CO2, H2O | C3H4O3+2.5 O2 → 3 CO2(g) + 2 H2O(g) | 49
C3H4O3 + 2 O2(g) → 2 CO2(g) + CO(g)+ 2H2O(g)
17 | LiPF6 | HF, PF5 | LiPF6 → LiF(s) + PF5(g) | 51
18 | C3H4O3 (EC) | C3H4O3 | EC evaporation | 51
19 | C3H4O3+LiPF6 | CO2 | C3H4O3 + PF5 → CO2(g) + PEO(s) | 49,52
20 | C3H4O3 | CO2, H2O | C3H4O3 → 3 CO2(g) + 2 H2O(g)
Table 3: Identified decomposition reactions of 1M LiPF6 in EC/DMC = 50/50 (v/v) electrolyte.
PEO: Fluoro-polyethylene oxide. This table is reproduced with permission from Reference48