## Sheet1
| Steps | Settings
1 | Initial segment: | 25 °C
2 | Dynamic step: | cooling segment to bring the temperature from room temperature to 5 °C with 20 °C /min cooling rate
3 | Isothermal segment: | at 5 °C for 20 min
4 | Dynamic step: | heating segment from 5 °C to 590 °C with 10 °C /min
5 | Isothermal segment: | at 590 °C for 10 min
6 | Dynamic step: | cooling segment to 25 °C with 20 °C /min
Table 5: Temperature program for STA measurements with a heating rate of 10 °C /min