## Sheet1
Parameters | Settings
Source setting: | MIR
Detector: | LN-MCT Mid VP
Resolutions: | 4 cm-1
Wavelength range: | 4500 to 500 cm−1
Scans: | 32 scans at 20 kHz velocity
Backgrounds scan time: | 96 scans
Beam splitter: | KBr
Aperture setting: | 6 mm
Result spectrum: | Absorbance
Parameters of the IR gas cell
Path length: | 10 cm
Temperature: | 200 °C
Gas flow: | continuous flow with argon to avoid the presence of moisture and CO2 with a flow of 10 L/hour. During operation, a flow of 20 L/hour is used.
Table 6: TG-FTIR spectroscopy measurement settings for the identification of evolved gases.