## Sheet1
Parameters | Settings
Gas chromatograph
STA/GC-MS transfer line temperature: | 150 °C
Inlet temperature | 150 °C
Injection mode | Split (10:1)
GC column | Bonded divinylbenzene/ethylene glycol dimethacrylate coated onto a fused silica capillary. Column name: HP-PLOT-U. Length: 35m; film thickness: 320 µm; inner diameter: 10 µm; max. temperature 180 °C
Carrier gas | He
Carrier gas flow | 45.67 cm/s at constant flow
Oven program | 100 °C (hold 60 min), 10 °C /min to 150 °C (hold 10 min), 10 °C /min to 100 °C
Mass spectrometer
MS temperature | 230 °C for the source and 150 °C for the quadrupole
Scan range | 10-150 m/z
Scan speed | 1.562 u/s
Frequency | 8.9 scans/sec
Tune type | Electron ionisation (EI)
EM setting | Gain factor 1
Solvent delay | 0 min
Table 7: GC-MS parameter settings for the qualitative measurement of emitted gases.