## Sheet1
Sample number | Sample Name | Calculated capacity (Ah) |  | Experimental discharge capacity (Ah) |  | Gr Lithiation (%) |  | NMC Delithiation (%) | Heating rate (°C/min)
|  | Gr | NMC
1 | NMC-Gr-28 | 6.09 | 5.14 | 5.14 |  | 84 | 99 |  | 5
2 | NMC-Gr-24 | 5.81 | 5.28 | 5.17 |  | 86 | 95
3 | NMC-Gr-23 | 6.02 | 5.29 | 5.37 |  | 87 | 99
4 | NMC-Gr-14 | 5.96 | 5.25 | n.a. |  | n.a. | n.a.
5 | NMC-Gr-30 | 5.57 | 5.16 | 5.11 |  | 91 | 98 |  | 10
6* | NMC-Gr-27* | 5.5 | 4.74* | 4.65 |  | 84 | 97*
7 | NMC-Gr-10 | 5.94 | 5.27 | 5.33 |  | 81 | 92
8 | NMC-Gr-8 | 6.04 | 5.24 | 5.21 |  | 80 | 92
9 | NMC-Gr-26 | 5.98 | 5.29 | 5.37 |  | 89 | 100 |  | 15
10 | NMC-Gr-25 | 5.93 | 5.31 | 5.39 |  | 90 | 101
11 | NMC-Gr-18 | 5.98 | 5.1 | 5.26 |  | 87 | 102
12 | NMC-Gr-17 | 5.87 | 5.28 | 5.36 |  | 86 | 96
[5 empty] | Average | 86 | 97
[5 empty] | Std.Dev. | 3 | 3
Table 8: Testing matrix for the STA experiments and the investigated cells' main electrochemical properties.
The calculated capacity uses the measured mass loading of active material for each electrode and the rated capacity as provided by the manufacturer. The experimental discharge
capacity is calculated from the second discharge cycle. n.a. = cycling file corrupted; therefore, the SOC calculation was not possible, but STA was performed.
*scratched sample lost during preparation.
The loading of the graphite anode was designed by the manufacturer to have a 10% excess active material compared to that of the cathode to avoid lithium plating
in the two electrode Gr/NMC (111) cell configuration. Our measurements showed an excess of 11% in average. This table is reproduced with permission from Reference48