## Лист1
Table 2. P2000/F laser puller (Sutter, USA) program* for the preparation of pulled emitter capillaries from 360 µ m OD 100 µm ID fused-silica polyimide coated capillaries without internal coating at the room temperature 23-25oC.
First pulls (the instrument is cool):
Line | Heat | Velocity | FIL/PUL/DEL**
1 | 300 | 25 | -/-/128
2 | 300 | 25
3 | 290 | 25
4 | 250 | 30
5-10 pulls later (the instrument is warmed up):
Line | Heat | Velocity
1 | 270 | 25
2 | 260 | 25
3 | 250 | 30
4 | 250 | 30
*The actual program must always be adjusted and tested locally before column preparation, since the exact pulling depends on the capillary characteristics (which change from batch to batch), laser focus exact positioning, cleanness of the mirror, laser power, room temperature and humidity, etc.
**FIL (filament) and PUL (pulling) parameters are empty and DEL (delay) is 128 for all lines.
The general idea behind obtaining a bell-like shape is gradually decreasing the temperature along with the capillary wall thinning while at the same time increasing the velocity.