## Sheet1
Setting | Value
Material Refractive Index | Set to your material; 1.450 for polymer
Dispersant | [NaCl] used; complex solvent set up in DLS software
Temperature | 25 °C
Equilibration Time | 120 s
Measurement angle | 173 ° Back Scatter
Measurement duration | Automatic
Data Processing | General purpose