## Sheet1
Supplemental
Table S1: Imaging parameters for μCT
Tube potential | 70 kV
Tube current | 75 μA
Focus mode | M
Trajectory | Circular
Projections/Revolution | 2880
Mode | 3040 x 3040 px
Averaging | 1
Exposure time | 1.0 s
Sample-to-gun distance | 15 mm
Detector-to-gun distance | 725 mm
Voxel size | 2.9 μm
Field of view | 8.4 x 8.4 x 6.3 mm