## Table 1
| Coll-I-GAG | Coll-I-nHA
Scaffold Size | 6 x 4 17 | 6 x 4 17
(diameter [mm] x height [mm])
Collagen Concentration (wt. %) | 0.5 17 | 0.5 17
Substrate Concentration (wt. %) | 0.05 15,17 | 200 17
[based off weight of collagen]
Mean pore size (mm) | 96 22 | 96 – 120 29
Porosity (%) | 99.5 23 | 98.9 – 99.4 27
Stiffness (kPa) | 1.5 27 | 5.5 - 8.63 29