## Sheet1
Method | Agent | Pyro Shell % | 0 | 1 | 10 | 20 | 30 | 40 | 50
CC | Bubbles | Conc. [/mL] | (2.76 ± 0.28) × 10^10 | (3.04 ± 0.15) × 10^10 | (2.02 ± 0.11) × 10^10 | (1.91 ± 0.22) × 10^10 | (1.47 ± 0.05) × 10^10 | (8.47 ± 0.95) × 10^9 | (9.89 ± 0.15) × 10^9
CC | Bubbles | Peak [nm] | 329 ± 6 | 297 ± 15 | 305 ± 21 | 273 ± 14 | 310 ± 40 | 266 ± 33 | 393 ± 89
CC | Bubbles | Mean [nm] | 609 ± 2 | 603 ± 15 | 635 ± 6 | 690 ± 8 | 812 ± 1 | 935 ± 22 | 950 ± 55
CC | Bubbles | Median [nm] | 450 ± 6 | 421 ± 6 | 414 ± 6 | 432 ± 5 | 490 ± 2 | 596 ± 37 | 695 ± 41
CC | Droplets | Conc. [/mL] | (2.18 ± 0.07) × 10^10 | (2.71 ± 0.13) × 10^10 | (1.75 ± 0.18) × 10^10 | (1.72 ± 0.13) × 10^10 | (1.09 ± 0.01) × 10^10 | (7.36 ± 0.81) × 10^9 | (7.38 ± 0.28) × 10^9
CC | Droplets | Peak [nm] | 292 ± 0 | 297 ± 17 | 261 ± 13 | 280 ± 9 | 268 ± 17 | 287 ± 38 | 390 ± 55
CC | Droplets | Mean [nm] | 353 ± 5 | 350 ± 5 | 347 ± 1 | 347 ± 4 | 397 ± 1 | 399 ± 6 | 400 ± 7
CC | Droplets | Median [nm] | 318 ± 4 | 318 ± 4 | 310 ± 1 | 315 ± 2 | 340 ± 0 | 367 ± 5 | 370 ± 9