## Sheet1
Table 2
HYDROXY-GROUP TYPE | CHEMICAL SHIFT (ppm)
Aliphatic | 149.0-146.0
Phenolic | 144.0-137.4
C5 substituted | 143.0-140.2
5-5’ | 141.7-140.2
Syringyl | 143.2-142.7
4-O-5’ | 142.8-141.7
Guaiacyl | 140.2-138.8
p-hydroxyphenyl | 138.8-137.4
Carboxylic acid | 136.0-133.6
Tricin | 137.0-136.0