## Sheet1
Table 2 Camera Specifications
Specification | K2 Base | K2 Summit
TEM operating voltage | 200-400 kV
Sensor active area | 19.2 mm × 18.6 mm
Sensor size in pixels | 3838 × 3710 | 7676 × 7420 Super- Resolution
Physic al pixel size | 5 µm
Binning | 1–8x
Sensor read-out | Any arbitrary area
Magnification relative to film | 1.3–1.5x
Sensor read-out speed | 50 full fps | 400 full fps
Transfer speed to computer | 8 full fps | 40 full fps
Image display | 8 full fps | 10 full fps
DQE performance (300 kV) | >0.30 (peak) >0.25 at 0.5 of physical Nyquist | >0.7 (peak) >0.50 at 0.5 of physical Nyquist >0.06 at 1.25 of physical Nyquist
Software | Gatan Microscopy Suite including DigitalMicrograph