## Sheet1
Problem | Possible Reason | Solution
Epoxy tape not cut properly | Epoxy layer too thick | Thin the epoxy layer as much as possible with the razer blade
| Laser engraver power and speed not optimized | Optimize laser engraver power and speed
Bubbles stuck on sides of flow chamber | Improper initial liquid introduction | Push buffer solutions through channel at high flow rate to wash the bubbles out
Bubbles pass through flow chamber | Improper liquid introduction through inlet and outlet | Ensure a liquid bubble form at the inlet tubing when introducing liquid through tubing or pipette
| Bubbles from the syringe got into the flow line | Tilt the syringe pump to ensure bubbles are trapped at the plunger end
Liquid cannot enter channels | Inlets screwed on too tight | Adjust to optimize seal. The inlet tubing should just touch the channel opening when screwed in properly.
Channel leakage | Epoxy hasn’t cured completely | Re-make channels, ensure using 5 min fast curing epoxy and let cure for at least 1 h
| Inlets not sealing properly | Adjust to optimize seal
Cells stuck | Poor PEGylation leading to non-specific binding | Ideally, remake PEG. Additionally, can try to incubate additional blocking agents (BSA & Tween-20) and add blocking agents to wash buffer.
| Surface passivation destroyed by large air bubbles passing through the channel | Ensure no bubbles go through channel
| Problem with the cells | Use HL-60 2 weeks after restarting cell culture from frozen. Confirm cell rolling on control surface with only P-selectin.
Cells do not or have sparse interactions with the surface | P-selectin density too low, as a result of poor surface functionalization and/or poor bioconjugation | First, use ProtG-biotin instead of ProtG-TGT as a control to determine whether the problem is due to bioconjugation or surface biotin density.After ensuring bioconjugation quality and surface biotin density, increase TGT-ProtG and P-selectin-Fc concentration and incubation time.
Cells roll but do not produce fluorescent tracks | Adhesion interactions too weak to rupture TGT | Increase flow rate during rolling experiment to increase the interaction force. We recommend an initial ramp up flow profile (Figure 3F) to find the optimal flow rate that produces both stable rolling and fluorescence tracks (Figure 3G)
| Bad quality surface leads to high background fluorescence and insufficient contrast to see tracks | Check surface passivation