## Sheet1
Build Step | Expected 1 kHz Impedance (kΩ)
Bare Fiber | 150-300
Bare Fiber with UV Insulation | 400-500
Parylene C Insulated Fibers | >50,000
Nd:YAG Laser Cut | <15,000
Blowtorched | 300-400
UV Laser Cut* | 300-500
PEDOT:pTS Coated | <110