## Table 1
Label in Figure 2 | H2O (mL) | FeCl3 (mmol) | MnCl2 (mmol) | Ferrite Composition | Dc (nm)
A | 1.5 | 1.3 | 0.7 | Mn0.15Fe2.85O4 | 34
B & G | 0.7 | 1.3 | 0.7 | Mn0.15Fe2.85O4 | 56
C | 0.5 | 1.3 | 0.7 | Mn0.15Fe2.85O4 | 74
D | 0.1 | 1.3 | 0.7 | Mn0.15Fe2.85O4 | 120
E | 1.3 | 2 | 0 | Fe3O4 | 56
F | 0.6 | 1.5 | 0.5 | Mn0.06Fe2.94O4 | 56
H | 2 | 1 | 1 | Mn0.6Fe2.4O4 | 55