## Table 1.
Parameter | Conductive ink | EDLC ink | GPE ink
Pass spacing (mm) | 0.15 | 0.15 | 0.15
Dispense height (mm) | 0.12 | 0.14 | 0.16
Feedrate (mm/min) | 500 | 300 | 300
Trim length (mm) | 120 | 120 | 120
Trace penetration (mm) | 0.15 | 0.15 | 0.15
Anti-stringing distance (mm) | 0.4 | 0.7 | 0.1
Kick (mm) | 0.35 | 0.3 | 0.4
Soft start ratio | 0.1 | 0.8 | 0.8
Soft stop ratio | 0.15 | 0.1 | 0.15
Rheological setpoint | 0.16 | 0.2 | 0.16