## Sheet1
Concerns | Serial Tomography | Serial Section TEM | FIB-SEM | SBF-SEM | Array Tomography
Lateral (x,y) resolution | 0.5 nm | 0.5 nm | 2 nm | 2 nm | 2 nm
(Minimum px size)
Axial (z) resolution | 1 nm | 50 nm | 4 nm | 20 nm | 50 nm
(Minimum px depth) |  | Limited to section thickness |  |  | Limited to section thickness
Volume ranges of data in typical applications | 0.1 - 50 µm3 | 10 - 250 µm3 | 10 - 1 x 104 µm3 | 10 – 1 x 1012 µm3 | 10 - ∞ µm3
Revisit or reimage of the samples | Possible | Possible | Not possible | Not possible | Possible
Cost of the equipment | ££ | £ | ££ | ££ | ££
(instrument examples) | (200 kV TEM) | (120 kV TEM) | (FIB-SEM) | (SBF-SEM) | (SEM+AT)
Cost of equipment maintenance | ££ | £ | ££ | ££ | £